## Sheet1
Sr. No | case | run | time | DOC | feed | material | VB | VIB | DC
1 | 9 | 1 | 1 | 1.5 | 0.5 | 1 | 0 | 0.311523751 | 5.448264645
2 | 9 | 2 | 3 | 1.5 | 0.5 | 1 | 0.1 | 0.307947428 | 6.856904092
3 | 9 | 3 | 9 | 1.5 | 0.5 | 1 | 0.14 | 0.353120418 | 7.825424354
4 | 9 | 4 | 16 | 1.5 | 0.5 | 1 | 0.19 | 0.331795688 | 8.312239574
5 | 9 | 5 | 22 | 1.5 | 0.5 | 1 | 0.27 | 0.304305719 | 7.588664551
6 | 9 | 6 | 28 | 1.5 | 0.5 | 1 | 0.38 | 0.297498655 | 8.444988467
7 | 9 | 7 | 34 | 1.5 | 0.5 | 1 | 0.47 | 0.295939168 | 8.710083828
8 | 9 | 8 | 40 | 1.5 | 0.5 | 1 | 0.64 | 0.295155066 | 8.820081367
9 | 9 | 9 | 46 | 1.5 | 0.5 | 1 | 0.81 | 0.284953712 | 8.925878893
10 | 10 | 1 | 0 | 1.5 | 0.25 | 1 | 0 | 0.297142261 | 5.029091826
11 | 10 | 2 | 4 | 1.5 | 0.25 | 1 | 0.04 | 0.297811285 | 5.251756725
12 | 10 | 3 | 9 | 1.5 | 0.25 | 1 | 0.08 | 0.287702343 | 5.958696749
13 | 10 | 4 | 15 | 1.5 | 0.25 | 1 | 0.16 | 0.298769051 | 6.632216603
14 | 10 | 5 | 21 | 1.5 | 0.25 | 1 | 0.25 | 0.288291335 | 7.28344472
15 | 10 | 6 | 27 | 1.5 | 0.25 | 1 | 0.36 | 0.282637672 | 7.966041821
16 | 10 | 7 | 33 | 1.5 | 0.25 | 1 | 0.43 | 0.278582552 | 8.856819283
17 | 10 | 8 | 39 | 1.5 | 0.25 | 1 | 0.47 | 0.278122238 | 9.195311663
18 | 10 | 9 | 45 | 1.5 | 0.25 | 1 | 0.53 | 0.27508905 | 9.312653299
19 | 10 | 10 | 57 | 1.5 | 0.25 | 1 | 0.7 | 0.290448707 | 7.899574615
20 | 11 | 1 | 1 | 0.75 | 0.25 | 1 | 0 | 0.30440371 | 3.414471064
21 | 11 | 2 | 3 | 0.75 | 0.25 | 1 | 0.04 | 0.30094508 | 3.430376994
22 | 11 | 3 | 10 | 0.75 | 0.25 | 1 | 0.07 | 0.289516572 | 3.669184257
23 | 11 | 4 | 12 | 0.75 | 0.25 | 1 | 0.07 | 0.287719605 | 4.013521925
24 | 11 | 5 | 14 | 0.75 | 0.25 | 1 | 0.08 | 0.30706638 | 4.004628803
25 | 11 | 6 | 17 | 0.75 | 0.25 | 1 | 0.09 | 0.290130672 | 4.208885338
26 | 11 | 7 | 19 | 0.75 | 0.25 | 1 | 0.105 | 0.284457829 | 4.443319621
27 | 11 | 8 | 21 | 0.75 | 0.25 | 1 | 0.12 | 0.293810043 | 4.702430206
28 | 11 | 9 | 27 | 0.75 | 0.25 | 1 | 0.16 | 0.308815747 | 4.51987537
29 | 11 | 10 | 33 | 0.75 | 0.25 | 1 | 0.18 | 0.27838099 | 4.715581926
30 | 11 | 11 | 39 | 0.75 | 0.25 | 1 | 0.2 | 0.285636859 | 4.783527716
31 | 11 | 12 | 45 | 0.75 | 0.25 | 1 | 0.23 | 0.300468028 | 4.826886477
32 | 11 | 13 | 51 | 0.75 | 0.25 | 1 | 0.26 | 0.28203351 | 5.492334103
33 | 11 | 14 | 54 | 0.75 | 0.25 | 1 | 0.285 | 0.275717622 | 5.40417008
34 | 11 | 15 | 57 | 0.75 | 0.25 | 1 | 0.31 | 0.275780915 | 5.337088424
35 | 11 | 16 | 63 | 0.75 | 0.25 | 1 | 0.37 | 0.275783879 | 5.243175361
36 | 11 | 17 | 68 | 0.75 | 0.25 | 1 | 0.395 | 0.26851441 | 5.770946645
37 | 11 | 18 | 72 | 0.75 | 0.25 | 1 | 0.42 | 0.267822893 | 6.070733618
38 | 11 | 19 | 80 | 0.75 | 0.25 | 1 | 0.47 | 0.269029299 | 6.988506385
39 | 11 | 20 | 86 | 0.75 | 0.25 | 1 | 0.57 | 0.26622679 | 6.775722191
40 | 11 | 21 | 93 | 0.75 | 0.25 | 1 | 0.65 | 0.26141442 | 7.155214573
41 | 11 | 22 | 100 | 0.75 | 0.25 | 1 | 0.68 | 0.269053012 | 7.527835031
42 | 11 | 23 | 105 | 0.75 | 0.25 | 1 | 0.76 | 0.269836068 | 6.519773822
43 | 12 | 1 | 1 | 0.75 | 0.5 | 1 | 0 | 6.29e-10 | 6.32e-10
44 | 12 | 2 | 3 | 0.75 | 0.5 | 1 | 0.05 | 0.314507247 | 3.385564758
45 | 12 | 3 | 6 | 0.75 | 0.5 | 1 | 0.08 | 0.303647331 | 3.909272727
46 | 12 | 4 | 13 | 0.75 | 0.5 | 1 | 0.1 | 0.292662572 | 4.381890757
47 | 12 | 5 | 19 | 0.75 | 0.5 | 1 | 0.12 | 0.305996674 | 4.879194156
48 | 12 | 6 | 24 | 0.75 | 0.5 | 1 | 0.17 | 0.286069624 | 5.330677509
49 | 12 | 7 | 30 | 0.75 | 0.5 | 1 | 0.2 | 0.275980385 | 5.752897466
50 | 12 | 8 | 36 | 0.75 | 0.5 | 1 | 0.24 | 0.269044294 | 6.140630161
51 | 12 | 9 | 42 | 0.75 | 0.5 | 1 | 0.32 | 0.266868091 | 7.014966054
52 | 12 | 10 | 46 | 0.75 | 0.5 | 1 | 0.36 | 0.267571988 | 6.92696872
53 | 12 | 11 | 49 | 0.75 | 0.5 | 1 | 0.4 | 0.314902383 | 7.214236555
54 | 12 | 12 | 55 | 0.75 | 0.5 | 1 | 0.45 | 0.268390265 | 6.962862727
55 | 12 | 13 | 61 | 0.75 | 0.5 | 1 | 0.49 | 0.266868614 | 7.583859393
56 | 12 | 14 | 67 | 0.75 | 0.5 | 1 | 0.58 | 0.263039467 | 8.333918257
57 | 12 | 15 | 74 | 0.75 | 0.5 | 1 | 0.65 | 0.259305172 | 8.673092739