## Sheet1
Sr. No | case | run | time | DOC | feed | material | VB | VIB | DC
1 | 1 | 1 | 2 | 1.5 | 0.5 | 1 | 0 | 0.56584254 | 5.74900642
2 | 1 | 2 | 4 | 1.5 | 0.5 | 1 | 0 | 0.555516518 | 5.892806329
3 | 1 | 3 | 6 | 1.5 | 0.5 | 1 | 0 | 0.561810785 | 5.9757709
4 | 1 | 4 | 7 | 1.5 | 0.5 | 1 | 0.11 | 0.534916503 | 6.187464291
5 | 1 | 5 | 11 | 1.5 | 0.5 | 1 | 0.11 | 0.485824151 | 6.965073628
6 | 1 | 6 | 15 | 1.5 | 0.5 | 1 | 0.2 | 0.466913976 | 7.622961647
7 | 1 | 7 | 19 | 1.5 | 0.5 | 1 | 0.24 | 0.404131546 | 7.997659096
8 | 1 | 8 | 22 | 1.5 | 0.5 | 1 | 0.29 | 0.407571345 | 8.615290887
9 | 1 | 9 | 26 | 1.5 | 0.5 | 1 | 0.28 | 0.4029907 | 8.458810433
10 | 1 | 10 | 29 | 1.5 | 0.5 | 1 | 0.29 | 0.377201625 | 8.853023621
11 | 1 | 11 | 32 | 1.5 | 0.5 | 1 | 0.38 | 0.357690949 | 8.627901093
12 | 1 | 12 | 35 | 1.5 | 0.5 | 1 | 0.4 | 0.449747413 | 8.683350063
13 | 1 | 13 | 38 | 1.5 | 0.5 | 1 | 0.43 | 0.370981985 | 8.81100691
14 | 1 | 14 | 41 | 1.5 | 0.5 | 1 | 0.45 | 0.380036913 | 8.85701108
15 | 1 | 15 | 44 | 1.5 | 0.5 | 1 | 0.5 | 0.388989492 | 9.035245942
16 | 1 | 16 | 46 | 1.5 | 0.5 | 1 | 0.5 | 0.365512272 | 8.904591476
17 | 1 | 17 | 48 | 1.5 | 0.5 | 1 | 0.5 | 0.382455129 | 8.944788719
18 | 2 | 1 | 1 | 0.75 | 0.5 | 1 | 0 | 0.540545164 | 4.471794226
19 | 2 | 2 | 9 | 0.75 | 0.5 | 1 | 0.14 | 0.4654129 | 4.263034271
20 | 2 | 3 | 12 | 0.75 | 0.5 | 1 | 0.14 | 0.464636644 | 4.308523029
21 | 2 | 4 | 15 | 0.75 | 0.5 | 1 | 0.14 | 0.381267903 | 4.589517346
22 | 2 | 5 | 22 | 0.75 | 0.5 | 1 | 0.15 | 0.331594126 | 4.900680344
23 | 2 | 6 | 24 | 0.75 | 0.5 | 1 | 0.15 | 0.33738013 | 4.943204263
24 | 2 | 7 | 27 | 0.75 | 0.5 | 1 | 0.18 | 0.311849981 | 5.291608035
25 | 2 | 8 | 33 | 0.75 | 0.5 | 1 | 0.22 | 0.308887758 | 5.682442966
26 | 2 | 9 | 39 | 0.75 | 0.5 | 1 | 0.26 | 0.292230156 | 6.34090847
27 | 2 | 10 | 45 | 0.75 | 0.5 | 1 | 0.31 | 0.333561444 | 6.642666422
28 | 2 | 11 | 51 | 0.75 | 0.5 | 1 | 0.38 | 0.333319431 | 7.573069221
29 | 2 | 12 | 59 | 0.75 | 0.5 | 1 | 0.43 | 0.316904017 | 7.588233071
30 | 2 | 13 | 66 | 0.75 | 0.5 | 1 | 0.48 | 0.282430182 | 8.525311814
31 | 2 | 14 | 72 | 0.75 | 0.5 | 1 | 0.55 | 0.275237954 | 8.292463521
32 | 3 | 1 | 0 | 0.75 | 0.25 | 1 | 0 | 0.284590169 | 3.509221758
33 | 3 | 2 | 3 | 0.75 | 0.25 | 1 | 0.13 | 0.289126351 | 3.482043721
34 | 3 | 3 | 9 | 0.75 | 0.25 | 1 | 0.13 | 0.284689032 | 3.741328666
35 | 3 | 5 | 21 | 0.75 | 0.25 | 1 | 0.17 | 0.323331844 | 4.117865975
36 | 3 | 6 | 27 | 0.75 | 0.25 | 1 | 0.19 | 0.320069719 | 4.43796952
37 | 3 | 7 | 33 | 0.75 | 0.25 | 1 | 0.2 | 0.307803057 | 4.313350046
38 | 3 | 8 | 39 | 0.75 | 0.25 | 1 | 0.23 | 0.280468792 | 4.98409128
39 | 3 | 9 | 45 | 0.75 | 0.25 | 1 | 0.23 | 0.272875534 | 4.601323695
40 | 3 | 10 | 51 | 0.75 | 0.25 | 1 | 0.26 | 0.290736926 | 5.818614222
41 | 3 | 11 | 57 | 0.75 | 0.25 | 1 | 0.28 | 0.268028117 | 5.994458242
42 | 3 | 12 | 63 | 0.75 | 0.25 | 1 | 0.33 | 0.261296029 | 6.473149623
43 | 3 | 14 | 69 | 0.75 | 0.25 | 1 | 0.36 | 0.235470163 | 6.416472452
44 | 3 | 15 | 75 | 0.75 | 0.25 | 1 | 0.44 | 0.262828838 | 6.764597943
45 | 3 | 16 | 81 | 0.75 | 0.25 | 1 | 0.55 | 0.275503507 | 7.707247877
46 | 4 | 1 | 3 | 1.5 | 0.25 | 1 | 0.08 | 0.298459037 | 4.946305801
47 | 4 | 2 | 9 | 1.5 | 0.25 | 1 | 0.13 | 0.288216534 | 5.815722615
48 | 4 | 3 | 15 | 1.5 | 0.25 | 1 | 0.2 | 0.284724601 | 5.89504722
49 | 4 | 4 | 21 | 1.5 | 0.25 | 1 | 0.31 | 0.287081965 | 6.651061567
50 | 4 | 5 | 27 | 1.5 | 0.25 | 1 | 0.35 | 0.277429501 | 6.805171806
51 | 4 | 6 | 34 | 1.5 | 0.25 | 1 | 0.4 | 0.296061047 | 8.04459854
52 | 4 | 7 | 39 | 1.5 | 0.25 | 1 | 0.49 | 0.283965607 | 8.587360707