## Sheet1
Sr. No | case | run | time | DOC | feed | material | DC | VIB | VB | Sr. No
1 | 9 | 1 | 1 | 1.5 | 0.5 | 1 | 5.174053277 | 1.829737684 | 0 | 1
1 | 9 | 2 | 3 | 1.5 | 0.5 | 1 | 5.166222873 | 1.400469021 | 0.1 | 2
1 | 9 | 3 | 9 | 1.5 | 0.5 | 1 | 6.454820964 | 1.477822808 | 0.14 | 3
1 | 9 | 4 | 16 | 1.5 | 0.5 | 1 | 7.355115017 | 1.567355414 | 0.19 | 4
1 | 9 | 5 | 22 | 1.5 | 0.5 | 1 | 7.744064128 | 1.020244683 | 0.27 | 5
6 | 9 | 6 | 28 | 1.5 | 0.5 | 1 | 7.856048177 | 0.828885905 | 0.38 | 6
7 | 9 | 7 | 34 | 1.5 | 0.5 | 1 | 8.069975043 | 0.776085341 | 0.47 | 7
8 | 9 | 8 | 40 | 1.5 | 0.5 | 1 | 8.164600694 | 0.73205485 | 0.64 | 8
9 | 9 | 9 | 46 | 1.5 | 0.5 | 1 | 8.268459744 | 0.686679416 | 0.81 | 9
10 | 10 | 1 | 0 | 1.5 | 0.25 | 1 | 4.733579102 | 1.085928819 | 0 | 10
11 | 10 | 2 | 4 | 1.5 | 0.25 | 1 | 4.917646484 | 0.963897569 | 0.04 | 11
12 | 10 | 3 | 9 | 1.5 | 0.25 | 1 | 5.548324653 | 0.922877875 | 0.08 | 12
13 | 10 | 4 | 15 | 1.5 | 0.25 | 1 | 6.156137695 | 0.935381944 | 0.16 | 13
14 | 10 | 5 | 21 | 1.5 | 0.25 | 1 | 6.759198676 | 0.793120117 | 0.25 | 14
15 | 10 | 6 | 27 | 1.5 | 0.25 | 1 | 7.374219293 | 0.773867188 | 0.36 | 15
16 | 10 | 7 | 33 | 1.5 | 0.25 | 1 | 8.160304905 | 0.625598145 | 0.43 | 16
17 | 10 | 8 | 39 | 1.5 | 0.25 | 1 | 8.41687717 | 0.732481825 | 0.47 | 17
18 | 10 | 9 | 45 | 1.5 | 0.25 | 1 | 8.516700304 | 0.525162218 | 0.53 | 18
19 | 10 | 10 | 57 | 1.5 | 0.25 | 1 | 7.402974718 | 0.448353136 | 0.7 | 19
20 | 11 | 1 | 1 | 0.75 | 0.25 | 1 | 3.239052192 | 0.890630968 | 0 | 20
21 | 11 | 2 | 3 | 0.75 | 0.25 | 1 | 3.245754123 | 0.785796441 | 0.04 | 21
22 | 11 | 3 | 10 | 0.75 | 0.25 | 1 | 3.46363227 | 0.81832194 | 0.07 | 22
23 | 11 | 4 | 12 | 0.75 | 0.25 | 1 | 3.772528212 | 0.790779622 | 0.07 | 23
24 | 11 | 5 | 14 | 0.75 | 0.25 | 1 | 3.770912543 | 1.198808322 | 0.08 | 24
25 | 11 | 6 | 17 | 0.75 | 0.25 | 1 | 3.960426432 | 1.021560059 | 0.09 | 25
27 | 11 | 8 | 21 | 0.75 | 0.25 | 1 | 4.415837674 | 0.727619358 | 0.12 | 27
28 | 11 | 9 | 27 | 0.75 | 0.25 | 1 | 4.229730903 | 0.812413466 | 0.16 | 28
29 | 11 | 10 | 33 | 0.75 | 0.25 | 1 | 4.402415907 | 0.763107639 | 0.18 | 29
30 | 11 | 11 | 39 | 0.75 | 0.25 | 1 | 4.497059462 | 0.737079807 | 0.2 | 30
31 | 11 | 12 | 45 | 0.75 | 0.25 | 1 | 4.50500217 | 0.968544651 | 0.23 | 31
32 | 11 | 13 | 51 | 0.75 | 0.25 | 1 | 5.148058811 | 0.595397949 | 0.26 | 32
34 | 11 | 15 | 57 | 0.75 | 0.25 | 1 | 4.992521701 | 0.512203776 | 0.31 | 34
35 | 11 | 16 | 63 | 0.75 | 0.25 | 1 | 4.886545139 | 0.786002333 | 0.37 | 35
37 | 11 | 18 | 72 | 0.75 | 0.25 | 1 | 5.688691406 | 0.532070041 | 0.42 | 37
38 | 11 | 19 | 80 | 0.75 | 0.25 | 1 | 6.499380425 | 0.650222168 | 0.47 | 38
39 | 11 | 20 | 86 | 0.75 | 0.25 | 1 | 6.332131076 | 0.538525391 | 0.57 | 39
40 | 11 | 21 | 93 | 0.75 | 0.25 | 1 | 6.6325727 | 0.548267687 | 0.65 | 40
41 | 11 | 22 | 100 | 0.75 | 0.25 | 1 | 7.006190321 | 0.305785319 | 0.68 | 41
42 | 11 | 23 | 105 | 0.75 | 0.25 | 1 | 6.080954861 | 0.281086426 | 0.76 | 42
44 | 12 | 2 | 3 | 0.75 | 0.5 | 1 | 3.243850369 | 0.881285807 | 0.05 | 44
45 | 12 | 3 | 6 | 0.75 | 0.5 | 1 | 3.731749674 | 1.051473524 | 0.08 | 45
47 | 12 | 5 | 19 | 0.75 | 0.5 | 1 | 4.648456489 | 0.807912598 | 0.12 | 47
48 | 12 | 6 | 24 | 0.75 | 0.5 | 1 | 5.06292372 | 0.447621528 | 0.17 | 48
49 | 12 | 7 | 30 | 0.75 | 0.5 | 1 | 5.452457682 | 0.551532118 | 0.2 | 49
50 | 12 | 8 | 36 | 0.75 | 0.5 | 1 | 5.820584852 | 0.486299642 | 0.24 | 50
51 | 12 | 9 | 42 | 0.75 | 0.5 | 1 | 6.640119358 | 0.599003906 | 0.32 | 51
53 | 12 | 11 | 49 | 0.75 | 0.5 | 1 | 6.801988932 | 0.693984646 | 0.4 | 53
54 | 12 | 12 | 55 | 0.75 | 0.5 | 1 | 6.619980469 | 0.540943197 | 0.45 | 54
55 | 12 | 13 | 61 | 0.75 | 0.5 | 1 | 7.112038845 | 0.412654622 | 0.49 | 55
56 | 12 | 14 | 67 | 0.75 | 0.5 | 1 | 7.813074002 | 0.344841851 | 0.58 | 56
57 | 12 | 15 | 74 | 0.75 | 0.5 | 1 | 8.108623589 | 0.320022244 | 0.65 | 57